## Sheet1
|  | 750 | 800 | 850 | 900 | 950 | 1000
0.1 | 0.001 | 218.5 | 145.5 | 94.8 | 60.4 | 22.8 | 12
0.1 | 0.01 | 326.1 | 238.5 | 184.6 | 118.4 | 63.3 | 23.2
0.1 | 0.1 | 422.7 | 375.8 | 262.8 | 180.2 | 99.2 | 44.1
0.1 | 1 | 541.9 | 419.1 | 367.8 | 251.6 | 164 | 74.5
0.1 | 10 | 548.3 | 542.8 | 424 | 342.4 | 214.3 | 122.2
0.1 | 100 | 677.2 | 573.2 | 489.2 | 385.8 | 259.9 | 154.8
0.2 | 0.001 | 193.1 | 130.9 | 85.8 | 51.6 | 19.3 | 11.9
0.2 | 0.01 | 301.4 | 217.4 | 163.9 | 106 | 56.2 | 22.1
0.2 | 0.1 | 386.9 | 337.1 | 229.4 | 161 | 91.2 | 43
0.2 | 1 | 503.5 | 395.1 | 336.4 | 233 | 150.2 | 70.9
0.2 | 10 | 530.1 | 509.6 | 392.8 | 309 | 188.8 | 117.6
0.2 | 100 | 684.6 | 577.2 | 489.1 | 375.7 | 257.5 | 159.8
0.3 | 0.001 | 178.6 | 122.4 | 79.5 | 46.8 | 17.8 | 11.7
0.3 | 0.01 | 284.7 | 205 | 153.4 | 98.1 | 52.3 | 21.8
0.3 | 0.1 | 361.9 | 308.1 | 209.5 | 149.8 | 85.7 | 41.4
0.3 | 1 | 457.4 | 362 | 306.4 | 217.2 | 141.8 | 69.4
0.3 | 10 | 473.4 | 470.2 | 373.1 | 296.3 | 184.9 | 113.7
0.3 | 100 | 637.5 | 534.6 | 448.5 | 342.4 | 246 | 159.8
0.4 | 0.001 | 168.9 | 112.6 | 73.2 | 43.4 | 17.1 | 11.8
0.4 | 0.01 | 270.8 | 194.7 | 141.5 | 91.8 | 49.5 | 22.6
0.4 | 0.1 | 345.9 | 291.5 | 195.7 | 141.5 | 80.5 | 41
0.4 | 1 | 415.5 | 332.1 | 279.1 | 202.7 | 133.7 | 67.6
0.4 | 10 | 430.7 | 408 | 342.7 | 272.6 | 170 | 110.3
0.4 | 100 | 649.6 | 490.9 | 383.4 | 294.1 | 231.8 | 154.8
0.5 | 0.001 | 161 | 104.3 | 69 | 40.4 | 17.1 | 12.2
0.5 | 0.01 | 261.9 | 187.5 | 133.7 | 86.2 | 47.4 | 22.9
0.5 | 0.1 | 341.1 | 280 | 187 | 135.3 | 77.7 | 40.9
0.5 | 1 | 415.3 | 320.4 | 260.5 | 192.7 | 126.7 | 66.2
0.5 | 10 | 435 | 399.3 | 328.8 | 260.8 | 164.1 | 107.2
0.5 | 100 | 777.7 | 444.6 | 287.4 | 268.7 | 216.9 | 147